## Sheet1
Ref. | Specimen name | b(mm) | h(mm) | fc’(MPa) | ρst(%) | fy(MPa) | SDL (-)6 | LT(-) | hu(mm) | E(GPa) | ft(MPa) | fc(MPa) | ρu(%) | SF(%) | IP (-)13 | Mu(%) | Failure mode | I: failure after crack localization
[24-50] in paper | ST_UHPFR_TS | 150 | 250 | 39.5 | 0.603 | 500 | 0 | T-sided | 50 | 57.5 | 12 | 164 | 0 | 3 | medium | 31 | II | II: Failure after gradual
| ST_UHPFR_3SJ | 150 | 250 | 39.5 | 0.603 | 500 | 0 | 3-sided | 50 | 57.5 | 12 | 164 | 0 | 3 | medium | 178 | I | strain hardening
| BL-20 | 250 | 380 | 29.7 | 0.397 | 386 | 0 | T-sided | 20 | 34.6 | 10.1 | 156.3 | 0 | 0 | medium | 0 | II
| BL-40 | 250 | 360 | 29.7 | 0.397 | 386 | 0 | T-sided | 40 | 34.6 | 10.1 | 156.3 | 0 | 0 | medium | 22 | I
| BL-60 | 250 | 340 | 29.7 | 0.397 | 386 | 0 | T-sided | 60 | 34.6 | 10.1 | 156.3 | 0 | 0 | medium | 32 | I
| U1 | 150 | 200 | 30.9 | 0.754 | 500 | 0 | T-sided | 50 | 51 | 11.5 | 136.5 | 0 | 3 | medium | 0 | II
| U2 | 150 | 200 | 30.9 | 0.754 | 500 | 0 | T-sided | 50 | 51 | 11.5 | 136.5 | 0 | 3 | medium | 3 | II
| UB1 | 150 | 200 | 30.9 | 0.754 | 500 | 0 | T-sided | 50 | 51 | 11.5 | 136.5 | 2.09 | 3 | medium | 87 | I
| UB2 | 150 | 200 | 30.9 | 0.754 | 500 | 0 | T-sided | 50 | 51 | 11.5 | 136.5 | 2.09 | 3 | medium | 93 | I
| RA1 | 100 | 200 | 35 | 0.785 | 415 | 2 | T-sided | 10 | 42.44567189 | 18.63 | 122.5 | 0 | 2 | large | 1 | II
| RA2 | 100 | 200 | 35 | 0.785 | 415 | 2 | T-sided | 10 | 42.44567189 | 18.63 | 122.5 | 0 | 2 | large | 0 | II
| RA3 | 100 | 200 | 35 | 0.785 | 415 | 2 | T-sided | 10 | 42.44567189 | 18.63 | 122.5 | 0 | 2 | large | 0 | II
| RA6 | 100 | 200 | 35 | 0.785 | 415 | 2 | T-sided | 10 | 42.44567189 | 18.63 | 122.5 | 0 | 2 | large | 1 | II
| RB1 | 100 | 200 | 35 | 0.785 | 415 | 2 | T-sided | 10 | 42.44567189 | 18.63 | 122.5 | 0 | 2 | large | 0 | I
| RB2 | 100 | 200 | 35 | 0.785 | 415 | 2 | T-sided | 5 | 42.44567189 | 18.63 | 122.5 | 0 | 2 | large | 0 | I
| RB3 | 100 | 200 | 35 | 0.785 | 415 | 2 | T-sided | 8 | 42.44567189 | 18.63 | 122.5 | 0 | 2 | large | 0 | I
| RB5 | 100 | 200 | 35 | 0.785 | 415 | 2 | T-sided | 10 | 42.44567189 | 18.63 | 122.5 | 0 | 2 | large | 8.5 | I
| RB6 | 100 | 200 | 35 | 0.785 | 415 | 2 | T-sided | 12 | 42.44567189 | 18.63 | 122.5 | 0 | 2 | large | 13 | I
| RB7 | 100 | 200 | 35 | 0.785 | 415 | 2 | T-sided | 15 | 42.44567189 | 18.63 | 122.5 | 0 | 2 | large | 19.6 | I
| RB8 | 100 | 200 | 35 | 0.785 | 415 | 2 | T-sided | 10 | 42.44567189 | 18.63 | 122.5 | 0 | 2 | large | 22.3 | I
| RC1 | 100 | 200 | 35 | 0.785 | 415 | 2 | T-sided | 10 | 42.44567189 | 18.63 | 122.5 | 0 | 2 | large | 6 | I
| RC2 | 100 | 200 | 35 | 0.785 | 415 | 2 | T-sided | 10 | 42.44567189 | 18.63 | 122.5 | 0 | 2 | large | 3 | I
| RC3 | 100 | 200 | 35 | 0.785 | 415 | 2 | T-sided | 10 | 42.44567189 | 18.63 | 122.5 | 0 | 2 | large | 8 | I
| NR3(3) | 300 | 150 | 51 | 0.753 | 500 | 0 | T-sided | 30 | 48 | 11 | 168 | 0 | 2 | medium | 15 | II
| NR5(3) | 300 | 150 | 51 | 0.753 | 500 | 0 | T-sided | 50 | 48 | 11 | 168 | 0 | 2 | medium | 10 | II
| R5(3) | 300 | 150 | 51 | 0.753 | 500 | 0 | T-sided | 50 | 48 | 11 | 168 | 2 | 2 | medium | 400 | II
| R10(3) | 300 | 150 | 51 | 0.753 | 500 | 0 | T-sided | 100 | 48 | 11 | 168 | 2 | 2 | medium | 100 | II
| B2 | 100 | 200 | 30 | 1.3 | 415 | 0 | T-sided | 20 | 53.69 | 7.056 | 196 | 0 | 2 | large | 25.8 | I
| B3 | 100 | 200 | 30 | 1.3 | 415 | 0 | T-sided | 20 | 53.69 | 7.056 | 196 | 0 | 2 | large | 30.8 | I
| B4 | 100 | 200 | 30 | 1.3 | 415 | 0 | T-sided | 20 | 45.69929923 | 6.005853145 | 142 | 0 | 2 | large | 9.2 | I
| B5 | 100 | 200 | 30 | 1.3 | 415 | 0 | T-sided | 20 | 45.69929923 | 6.005853145 | 142 | 0 | 2 | large | 10.5 | I
| B6 | 100 | 200 | 30 | 1.3 | 415 | 0 | T-sided | 20 | 46.02 | 6.048 | 144 | 0 | 2 | large | 18 | I
| B7 | 100 | 200 | 30 | 1.3 | 415 | 0 | T-sided | 20 | 46.02 | 6.048 | 144 | 0 | 2 | large | 19.3 | I
| RC-SB-BOTSJ | 140 | 230 | 54 | 0.488 | 590 | 0 | T-sided | 30 | 46 | 15.3 | 128 | 0 | 2 | medium | 16 | II
| RC-SB-2SJ | 140 | 230 | 54 | 0.488 | 590 | 0 | 2-sided | 30 | 46 | 15.3 | 128 | 0 | 2 | medium | 46 | II
| RC-SB-3SJ | 140 | 230 | 54 | 0.488 | 590 | 0 | 3-sided | 30 | 46 | 15.3 | 128 | 0 | 2 | medium | 89 | I
| RC-EP-BOTSJ | 140 | 230 | 54 | 0.488 | 590 | 0 | T-sided | 30 | 46 | 15.3 | 128 | 0 | 2 | medium | 8 | I
| RC-EP-2SJ | 140 | 230 | 54 | 0.488 | 590 | 0 | 2-sided | 30 | 46 | 15.3 | 128 | 0 | 2 | medium | 36 | II
| RC-EP-3SJ | 140 | 230 | 54 | 0.488 | 590 | 0 | 3-sided | 30 | 46 | 15.3 | 128 | 0 | 2 | medium | 85 | I
| LSA-U(2) | 400 | 180 | 35 | 0.47 | 537 | 0 | T-sided | 50 | 45 | 7.5 | 137.7 | 0 | 3 | medium | 7.5 | I
| LSA-RU(2) | 400 | 180 | 35 | 0.47 | 537 | 0 | T-sided | 50 | 45 | 7.5 | 137.7 | 0.34 | 3 | medium | 147.5 | I
| RE-20 | 300 | 80 | 33 | 2.356 | 501 | 0 | T-sided | 20 | 49.70728116 | 16.47117713 | 168 | 0 | 3 | medium | 0 | II
| RE-32 | 300 | 68 | 33 | 2.356 | 501 | 0 | T-sided | 32 | 49.70728116 | 16.47117713 | 168 | 5.89 | 3 | medium | 0 | II
| RE-50 | 300 | 50 | 33 | 2.356 | 501 | 0 | T-sided | 50 | 49.70728116 | 16.47117713 | 168 | 3.77 | 3 | medium | 0 | I
| RE-100 | 300 | 100 | 33 | 2.356 | 501 | 0 | T-sided | 100 | 49.70728116 | 16.47117713 | 168 | 1.88 | 3 | medium | 85 | I
| OV-25 | 300 | 100 | 33 | 1.885 | 501 | 0 | T-sided | 25 | 49.70728116 | 16.47117713 | 168 | 0 | 3 | medium | 20 | I
| OV-25a | 300 | 100 | 33 | 1.885 | 501 | 0 | T-sided | 25 | 49.70728116 | 16.47117713 | 168 | 7.54 | 3 | medium | 28 | I
| OV-50 | 300 | 100 | 33 | 1.885 | 501 | 0 | T-sided | 50 | 49.70728116 | 16.47117713 | 168 | 0 | 3 | medium | 28 | I
| OV-50a | 300 | 100 | 33 | 1.885 | 501 | 0 | T-sided | 50 | 49.70728116 | 16.47117713 | 168 | 3.77 | 3 | medium | 56 | II
| N-UC | 2000 | 280 | 60.2 | 0.729 | 400 | 1 | T-sided | 50 | 41.6 | 13.46548787 | 130 | 4.16 | 3.5 | large | 98 | I
| H-UC-1 | 2000 | 280 | 60.2 | 0.729 | 400 | 1 | T-sided | 50 | 43.3 | 17.73356662 | 140 | 4.16 | 3.5 | large | 85 | I
| BEAM-2 | 150 | 250 | 20.4 | 0.905 | 470 | 0 | T-sided | 30 | 45 | 24.04551406 | 204 | 0 | 3 | large | 16 | II
| BEAM-3 | 150 | 250 | 20.4 | 0.905 | 470 | 0 | T-sided | 30 | 45 | 24.04551406 | 204 | 0 | 3 | medium | 11 | II
| BEAM-4 | 150 | 250 | 20.4 | 0.905 | 470 | 0 | T-sided | 30 | 45 | 24.04551406 | 204 | 3.35 | 3 | large | 125 | I
| BEAM-5 | 150 | 250 | 20.4 | 0.905 | 470 | 0 | T-sided | 30 | 45 | 24.04551406 | 204 | 3.35 | 3 | medium | 73 | II
| BEAM-2 | 150 | 250 | 20.6 | 0.905 | 470 | 0 | T-sided | 50 | 45 | 24.64665191 | 204 | 0 | 3 | large | 57 | I
| BEAM-3 | 150 | 250 | 20.4 | 0.905 | 470 | 0 | T-sided | 50 | 45 | 24.64665191 | 204 | 0 | 3 | medium | 32 | II
| BEAM-4 | 150 | 250 | 20.3 | 0.905 | 470 | 0 | T-sided | 50 | 45 | 24.64665191 | 204 | 3.35 | 3 | large | 116 | I
| BEAM-5 | 150 | 250 | 20.5 | 0.905 | 470 | 0 | T-sided | 50 | 45 | 24.64665191 | 204 | 3.35 | 3 | medium | 107 | II
| BEAM-6 | 150 | 250 | 20.4 | 0.905 | 470 | 0 | T-sided/U | 50 | 45 | 24.64665191 | 204 | 3.35 | 3 | large | 154 | II
| BEAM-7 | 150 | 250 | 20.2 | 0.905 | 470 | 0 | T/C-sided | 50 | 45 | 24.64665191 | 204 | 3.35 | 3 | medium | 208 | II
| Strength w/o steel | 300 | 500 | 22 | 0 | 560 | 0 | 3-sided | 40 | 44 | 12 | 177 | 0 | 2.5 | medium | 35 | I
| R/C strengthened | 300 | 500 | 22 | 0.3 | 560 | 0 | 3-sided | 40 | 44 | 12 | 177 | 0 | 2.5 | medium | 116 | I
| R/C repaired | 300 | 500 | 22 | 0.3 | 560 | 1 | 3-sided | 40 | 44 | 12 | 177 | 0 | 2.5 | medium | 92 | I
| UN1 | 152 | 101 | 51 | 0 | 0 | 0 | T-sided | 51 | 48.50933931 | 11.2 | 160 | 0 | 1 | medium | 23 | I
| UN1.5 | 152 | 101 | 51 | 0 | 0 | 0 | T-sided | 51 | 50.00228245 | 14.8 | 170 | 0 | 1.5 | medium | 67 | I
| UN2 | 152 | 101 | 51 | 0 | 0 | 0 | T-sided | 51 | 49.70728116 | 15.5 | 168 | 0 | 2 | medium | 90 | I
| UH1 | 152 | 101 | 70 | 0 | 0 | 0 | T-sided | 51 | 51.73697855 | 13 | 182 | 0 | 1 | medium | 45 | I
| UH1.5 | 152 | 101 | 70 | 0 | 0 | 0 | T-sided | 51 | 50.00228245 | 15.6 | 170 | 0 | 1.5 | medium | 54 | I
| UH2 | 152 | 101 | 70 | 0 | 0 | 0 | T-sided | 51 | 53.13931878 | 16.3 | 192 | 0 | 2 | medium | 75 | I
| A1 | 100 | 200 | 35 | 0.57 | 415 | 2 | T-sided | 20 | 50.00228245 | 20.34 | 170 | 0 | 2 | large | 0 | II
| A2 | 100 | 200 | 35 | 0.57 | 415 | 2 | T-sided | 20 | 50.00228245 | 20.34 | 170 | 0 | 2 | large | 23.5 | II
| A3 | 100 | 200 | 35 | 0.57 | 415 | 2 | T-sided | 20 | 50.00228245 | 20.34 | 170 | 0 | 2 | large | 34.8 | II
| B1 | 100 | 200 | 35 | 0.9 | 415 | 2 | T-sided | 20 | 50.00228245 | 20.34 | 170 | 0 | 2 | large | 0 | II
| B2 | 100 | 200 | 35 | 0.9 | 415 | 2 | T-sided | 20 | 50.00228245 | 20.34 | 170 | 0 | 2 | large | 11.6 | II
| B3 | 100 | 200 | 35 | 0.9 | 415 | 2 | T-sided | 20 | 50.00228245 | 20.34 | 170 | 0 | 2 | large | 18.5 | II
| C1 | 100 | 200 | 35 | 1.3 | 415 | 2 | T-sided | 20 | 50.00228245 | 20.34 | 170 | 0 | 2 | large | 0 | I
| C2 | 100 | 200 | 35 | 1.3 | 415 | 2 | T-sided | 20 | 50.00228245 | 20.34 | 170 | 0 | 2 | large | 10.6 | I
| C3 | 100 | 200 | 35 | 1.3 | 415 | 2 | T-sided | 20 | 50.00228245 | 20.34 | 170 | 0 | 2 | large | 15.1 | II
| G50-38 | 1000 | 150 | 37 | 0.687 | 345 | 0 | T-sided | 38 | 40.40423214 | 6 | 111 | 0 | 2 | medium | 64.87252125 | I
| LWS35-38 | 1000 | 150 | 37 | 0.687 | 345 | 0 | T-sided | 38 | 44.39333452 | 6 | 134 | 0 | 2 | medium | 65.65155807 | I
| EA5LWS35-25 | 1000 | 150 | 37 | 0.687 | 345 | 0 | T-sided | 25 | 42.01032016 | 6 | 120 | 0 | 2 | medium | 39.23512748 | II
| EA5LWS35-38 | 1000 | 150 | 37 | 0.687 | 345 | 0 | T-sided | 38 | 42.01032016 | 6 | 120 | 0 | 2 | medium | 74.36260623 | I
| EA10LWS35-25 | 1000 | 150 | 37 | 0.687 | 345 | 0 | T-sided | 25 | 39.29705619 | 6 | 105 | 0 | 2 | medium | 49.15014164 | II
| EA10LWS35-38 | 1000 | 150 | 37 | 0.687 | 345 | 0 | T-sided | 38 | 39.29705619 | 6 | 105 | 0 | 2 | medium | 65.2266289 | I
| EA10LWS35-50 | 1000 | 150 | 37 | 0.687 | 345 | 0 | T-sided | 50 | 39.29705619 | 6 | 105 | 0 | 2 | medium | 105.6657224 | I
| EA10LWS35-3.25- 25 | 1000 | 150 | 37 | 0.687 | 345 | 0 | T-sided | 25 | 42.3589595 | 7.5 | 122 | 0 | 3.25 | medium | 62.11048159 | II
| EA10LWS35-3.25- 38 | 1000 | 150 | 37 | 0.687 | 345 | 0 | T-sided | 38 | 42.3589595 | 7.5 | 122 | 0 | 3.25 | medium | 106.4447592 | I
| EA10LWS35-3.25- 50 | 1000 | 150 | 37 | 0.687 | 345 | 0 | T-sided | 50 | 42.3589595 | 7.5 | 122 | 0 | 3.25 | medium | 122.3087819 | I
| UC0.2-1 | 200 | 300 | 51 | 1.005 | 465 | 1 | T-sided | 50 | 43.2 | 8.1 | 145 | 3.142 | 3 | medium | 95.2 | I
| UC0.2-2 | 200 | 300 | 51 | 1.005 | 465 | 1 | T-sided | 50 | 43.2 | 8.1 | 145 | 3.142 | 3 | medium | 92.6 | II
| UC0.3-1 | 200 | 300 | 51 | 1.005 | 465 | 2 | T-sided | 50 | 43.2 | 8.1 | 145 | 3.142 | 3 | medium | 86.9 | II
| UC0.3-2 | 200 | 300 | 51 | 1.005 | 465 | 2 | T-sided | 50 | 43.2 | 8.1 | 145 | 3.142 | 3 | medium | 87.8 | I
| UC0.4-1 | 200 | 300 | 51 | 1.005 | 465 | 2 | T-sided | 50 | 43.2 | 8.1 | 145 | 3.142 | 3 | medium | 72 | II
| UC0.4-2 | 200 | 300 | 51 | 1.005 | 465 | 2 | T-sided | 50 | 43.2 | 8.1 | 145 | 3.142 | 3 | medium | 71.4 | II
| H-UC0.2-1 | 200 | 300 | 51 | 1.005 | 465 | 1 | T-sided | 50 | 46.3 | 9.3 | 164 | 3.142 | 3 | medium | 105.7 | I
| H-UC0.2-2 | 200 | 300 | 51 | 1.005 | 465 | 1 | T-sided | 50 | 46.3 | 9.3 | 164 | 3.142 | 3 | medium | 100.8 | II
| S-UC0.2-1 | 200 | 300 | 51 | 1.005 | 465 | 1 | T-sided | 50 | 43.2 | 8.1 | 145 | 3.778 | 3 | medium | 116.6 | I
| S-UC0.2-2 | 200 | 300 | 51 | 1.005 | 465 | 1 | T-sided | 50 | 43.2 | 8.1 | 145 | 3.778 | 3 | medium | 121.3 | I
| O-UC0.2-1 | 200 | 300 | 51 | 1.005 | 465 | 1 | T-sided | 50 | 45 | 11.6 | 147.5 | 3.142 | 3 | medium | 106.6 | I
| O-UC0.2-2 | 200 | 300 | 51 | 1.005 | 465 | 1 | T-sided | 50 | 45 | 11.6 | 147.5 | 3.142 | 3 | medium | 111.6 | I
| CBH | 140 | 230 | 50 | 0.702 | 448.5 | 1 | T-sided | 20 | 46 | 7.4 | 165 | 0 | 2 | medium | 0 | I
| SS-1 | 100 | 125 | 28.8 | 0.804 | 443.4 | 1 | T-sided | 10 | 45.61877177 | 11.63 | 141.5 | 0 | 2 | medium | 14.5 | II
| SS-2 | 100 | 125 | 28.8 | 0.804 | 443.4 | 1 | T-sided | 15 | 45.61877177 | 11.63 | 141.5 | 0 | 2 | medium | 26.7 | II
| SS-3 | 100 | 125 | 28.8 | 0.804 | 443.4 | 1 | T-sided | 20 | 45.61877177 | 11.63 | 141.5 | 0 | 2 | medium | 30.1 | II
| SS-4 | 100 | 125 | 28.8 | 0.804 | 443.4 | 1 | T-sided | 25 | 45.61877177 | 11.63 | 141.5 | 0 | 2 | medium | 34.5 | I
| SS-5 | 100 | 125 | 28.8 | 0.804 | 443.4 | 1 | T-sided | 30 | 45.61877177 | 11.63 | 141.5 | 0 | 2 | medium | 40.6 | I
| SS-6 | 100 | 125 | 28.8 | 0.804 | 443.4 | 1 | T-sided | 35 | 45.61877177 | 11.63 | 141.5 | 0 | 2 | medium | 43.5 | I
| Average U1,2 | 150 | 200 | 30.9 | 0.754 | 500 | 0 | T-sided | 50 | 51 | 11.5 | 136.5 | 0 | 3 | medium | 1.3 | I
| Average D1,2 | 150 | 200 | 30.9 | 0.754 | 500 | 0 | T-sided | 50 | 51 | 11.5 | 136.5 | 0 | 3 | large | 21.2 | I
| RU | 200 | 400 | 54.3 | 0.954 | 435.52 | 1 | T-sided | 50 | 43.6 | 8.6 | 157.2 | 3.393 | 3 | medium | 36.6 | II
| B57-1 | 150 | 250 | 20.4 | 0.31 | 470 | 0 | T-sided | 30 | 45 | 24.04551406 | 204 | 0 | 3 | large | 56.75675676 | I
| B57-2 | 150 | 250 | 20.4 | 0.31 | 470 | 0 | T-sided | 60 | 45 | 24.04551406 | 204 | 0 | 3 | large | 118.9189189 | I
| B58-1 | 150 | 250 | 20.4 | 0.67 | 470 | 0 | T-sided | 30 | 45 | 24.04551406 | 204 | 0 | 3 | large | 38.74643875 | I
| B58-2 | 150 | 250 | 20.4 | 0.67 | 470 | 0 | T-sided | 60 | 45 | 24.04551406 | 204 | 0 | 3 | large | 84.61538462 | I
| B59-1 | 150 | 250 | 20.4 | 1.04 | 470 | 0 | T-sided | 30 | 45 | 24.04551406 | 204 | 0 | 3 | large | 42.76169265 | II
| B59-2 | 150 | 250 | 20.4 | 1.04 | 470 | 0 | T-sided | 60 | 45 | 24.04551406 | 204 | 0 | 3 | large | 74.83296214 | I
| B60-1 | 150 | 250 | 20.4 | 1.25 | 470 | 0 | T-sided | 30 | 45 | 24.04551406 | 204 | 0 | 3 | large | 32.47232472 | II
| B60-2 | 150 | 250 | 20.4 | 1.25 | 470 | 0 | T-sided | 60 | 45 | 24.04551406 | 204 | 0 | 3 | large | 58.85608856 | I
| B61-1 | 150 | 250 | 20.4 | 0.31 | 470 | 0 | T-sided | 30 | 45 | 24.04551406 | 204 | 3.35 | 3 | large | 143.6936937 | II
| B61-2 | 150 | 250 | 20.4 | 0.31 | 470 | 0 | T-sided | 60 | 45 | 24.04551406 | 204 | 1.68 | 3 | large | 219.8198198 | II
| B62-1 | 150 | 250 | 20.4 | 0.67 | 470 | 0 | T-sided | 30 | 45 | 24.04551406 | 204 | 3.35 | 3 | large | 111.965812 | II
| B62-2 | 150 | 250 | 20.4 | 0.67 | 470 | 0 | T-sided | 60 | 45 | 24.04551406 | 204 | 1.68 | 3 | large | 156.1253561 | II
| B63-1 | 150 | 250 | 20.4 | 1.04 | 470 | 0 | T-sided | 30 | 45 | 24.04551406 | 204 | 3.35 | 3 | large | 101.3363029 | II
| B63-2 | 150 | 250 | 20.4 | 1.04 | 470 | 0 | T-sided | 60 | 45 | 24.04551406 | 204 | 1.68 | 3 | large | 131.8485523 | II
| B64-1 | 150 | 250 | 20.4 | 1.25 | 470 | 0 | T-sided | 30 | 45 | 24.04551406 | 204 | 3.35 | 3 | large | 82.28782288 | II
| B64-2 | 150 | 250 | 20.4 | 1.25 | 470 | 0 | T-sided | 60 | 45 | 24.04551406 | 204 | 1.68 | 3 | large | 104.2435424 | II
| OSN0 | 150 | 200 | 32.28 | 0.754 | 493 | 0 | T-sided | 50 | 44.93664421 | 13.82 | 137.3 | 2.094 | 2 | large | 11 | I
| OSN1/2 | 150 | 200 | 32.28 | 0.754 | 493 | 0 | T-sided | 50 | 44.93664421 | 13.82 | 137.3 | 2.094 | 2 | large | 5.25 | II
| OSR1/2 | 150 | 200 | 32.28 | 0.754 | 493 | 0 | T-sided | 50 | 44.93664421 | 13.82 | 137.3 | 2.094 | 2 | large | 17.15 | I
| OSR1/3 | 150 | 200 | 32.28 | 0.754 | 493 | 0 | T-sided | 50 | 44.93664421 | 13.82 | 137.3 | 2.094 | 2 | large | 30.92 | I
| OSG1/2 | 150 | 200 | 32.28 | 0.754 | 493 | 0 | T-sided | 50 | 44.93664421 | 13.82 | 137.3 | 2.094 | 2 | large | 26.4 | I
| OSG1/3 | 150 | 200 | 32.28 | 0.754 | 493 | 0 | T-sided | 50 | 44.93664421 | 13.82 | 137.3 | 2.094 | 2 | large | 41.1 | I
| uhpc | 150 | 200 | 25 | 0.754 | 420 | 2 | T-sided | 0 | 42.01032016 | 7.82 | 120 | 0 | 0 | medium | 7.14 | I
| uhpfrc | 150 | 200 | 25 | 0.754 | 420 | 2 | T-sided | 0 | 44.39333452 | 7.82 | 134 | 0 | 0.5 | medium | 19.05 | I
| mix 1 -16-1 | 100 | 150 | 45 | 0.754 | 544 | 2 | T-sided | 16 | 55.17604168 | 21.6 | 207 | 0 | 6 | large | 8.89 | II
| mix 1 -16-2 | 100 | 150 | 45 | 0.754 | 544 | 2 | T-sided | 16 | 55.17604168 | 21.6 | 207 | 0 | 6 | large | 2.44 | II
| mix 1 -20 | 100 | 150 | 45 | 0.754 | 544 | 2 | T-sided | 20 | 55.17604168 | 21.6 | 207 | 0 | 6 | large | 18 | II
| mix ii -16-1 | 100 | 150 | 45 | 0.754 | 544 | 2 | T-sided | 16 | 52.1616394 | 22.5 | 185 | 0 | 6 | large | 26 | II
| mix ii -16-2 | 100 | 150 | 45 | 0.754 | 544 | 2 | T-sided | 16 | 52.1616394 | 22.5 | 185 | 0 | 6 | large | 15 | II
| mix ii -20-1 | 100 | 150 | 45 | 0.754 | 544 | 2 | T-sided | 20 | 52.1616394 | 22.5 | 185 | 0 | 6 | large | 9 | II
| mix ii -20-2 | 100 | 150 | 45 | 0.754 | 544 | 2 | T-sided | 20 | 52.1616394 | 22.5 | 185 | 0 | 6 | large | 2 | II
| mix 1 -16-1 | 100 | 150 | 47 | 0.754 | 500 | 2 | T-sided | 16 | 55.17604168 | 21.6 | 207 | 0 | 6 | large | 16 | II
| mix 1 -16-2 | 100 | 150 | 47 | 0.754 | 500 | 2 | T-sided | 16 | 55.17604168 | 21.6 | 207 | 0 | 6 | large | 25 | II
| mix 1 -20-1 | 100 | 150 | 47 | 0.754 | 500 | 2 | T-sided | 20 | 55.17604168 | 21.6 | 207 | 0 | 6 | large | 35 | II
| mix 1 -20-2 | 100 | 150 | 47 | 0.754 | 500 | 2 | T-sided | 20 | 55.17604168 | 21.6 | 207 | 0 | 6 | large | 41 | II
| B1-O-30 | 100 | 270 | 32.6 | 0.582 | 520 | 1 | T-sided | 30 | 42.70475266 | 5.1 | 124 | 5.233 | 1 | large | 41.4 | II
| B1.2-O-30 | 100 | 270 | 32.6 | 0.582 | 520 | 1 | T-sided | 30 | 42.70475266 | 5.1 | 124 | 5.233 | 1 | large | 73.7 | II
| B1.6-O-30 | 100 | 270 | 32.6 | 0.582 | 520 | 1 | T-sided | 30 | 42.70475266 | 5.1 | 124 | 5.233 | 1 | large | 95.4 | I
| B1.2-O-40 | 100 | 260 | 32.6 | 0.604 | 520 | 1 | T-sided | 40 | 42.70475266 | 5.1 | 124 | 3.925 | 1 | large | 82.6 | II
| B1.6-O-40 | 100 | 260 | 32.6 | 0.604 | 520 | 1 | T-sided | 40 | 42.70475266 | 5.1 | 124 | 3.925 | 1 | large | 103.8 | I
| B1.2-W-30 | 100 | 300 | 32.6 | 0.523 | 520 | 1 | T-sided | 30 | 42.70475266 | 5.1 | 124 | 5.233 | 1 | large | 38.3 | II
| B1.6-W-30 | 100 | 300 | 32.6 | 0.523 | 520 | 1 | T-sided | 30 | 42.70475266 | 5.1 | 124 | 5.233 | 1 | large | 38.7 | I
| B1.6-O-30-10 | 100 | 270 | 32.6 | 0.582 | 520 | 0 | T-sided | 30 | 42.70475266 | 5.1 | 124 | 5.233 | 1 | large | 104 | II
| B0.8-O-30-10 | 100 | 270 | 32.6 | 0.582 | 520 | 0 | T-sided | 30 | 42.70475266 | 5.1 | 124 | 5.233 | 1 | large | 20.9 | II
| B1-O-30-10 | 100 | 270 | 32.6 | 0.582 | 520 | 0 | T-sided | 30 | 42.70475266 | 5.1 | 124 | 5.233 | 1 | large | 39.9 | II
| B1.2-O-30-10 | 100 | 270 | 32.6 | 0.582 | 520 | 0 | T-sided | 30 | 42.70475266 | 5.1 | 124 | 5.233 | 1 | large | 84.9 | II
| B1.4-O-30-10 | 100 | 270 | 32.6 | 0.582 | 520 | 0 | T-sided | 30 | 42.70475266 | 5.1 | 124 | 5.233 | 1 | large | 103.3 | II
| B1.8-O-30-10 | 100 | 270 | 32.6 | 0.582 | 520 | 0 | T-sided | 30 | 42.70475266 | 5.1 | 124 | 5.233 | 1 | large | 102.2 | II
| B1.6-O-30-10 | 100 | 270 | 32.6 | 0.582 | 520 | 0 | T-sided | 30 | 42.70475266 | 5.1 | 124 | 5.233 | 1 | large | 104 | II
| B1.6-O-30-12 | 100 | 270 | 32.6 | 0.582 | 520 | 0 | T-sided | 30 | 42.70475266 | 5.1 | 124 | 7.539 | 1 | large | 139.3 | II
| B1.6-O-30-16 | 100 | 270 | 32.6 | 0.582 | 520 | 0 | T-sided | 30 | 42.70475266 | 5.1 | 124 | 13.404 | 1 | large | 160.3 | I
| B1.6-O-40-10 | 100 | 260 | 32.6 | 0.604 | 520 | 0 | T-sided | 40 | 42.70475266 | 5.1 | 124 | 3.925 | 1 | large | 111.2 | II
| B1.6-O-40-12 | 100 | 260 | 32.6 | 0.604 | 520 | 0 | T-sided | 40 | 42.70475266 | 5.1 | 124 | 5.65 | 1 | large | 144.7 | I
| B1.6-O-40-16 | 100 | 260 | 32.6 | 0.604 | 520 | 0 | T-sided | 40 | 42.70475266 | 5.1 | 124 | 10.05 | 1 | large | 179.3 | I
| B1.6-O-50-10 | 100 | 250 | 32.6 | 0.628 | 520 | 0 | T-sided | 50 | 42.70475266 | 5.1 | 124 | 3.14 | 1 | large | 117 | II
| B1.6-O-50-12 | 100 | 250 | 32.6 | 0.628 | 520 | 0 | T-sided | 50 | 42.70475266 | 5.1 | 124 | 4.52 | 1 | large | 152.7 | I
| B1.6-O-50-16 | 100 | 250 | 32.6 | 0.628 | 520 | 0 | T-sided | 50 | 42.70475266 | 5.1 | 124 | 8.04 | 1 | large | 186.9 | I
| B1.6-O-30-10 | 100 | 270 | 32.6 | 0.582 | 520 | 0 | T-sided | 30 | 42.70475266 | 5.1 | 124 | 5.233 | 1 | large | 104 | II
| B1.6-O-OL-30-10 | 100 | 270 | 32.6 | 0.582 | 520 | 0 | T-sided | 30 | 42.70475266 | 5.1 | 124 | 5.233 | 1 | medium | 103.4 | II
| B1.6-W-30-10 | 100 | 300 | 32.6 | 0.523 | 520 | 0 | T-sided | 30 | 42.70475266 | 5.1 | 124 | 5.233 | 1 | large | 42.4 | II
| B1.6-W-30-OL-10 | 100 | 300 | 32.6 | 0.523 | 520 | 0 | T-sided | 30 | 42.70475266 | 5.1 | 124 | 5.233 | 1 | medium | 26.2 | II
| 1S-90-01 | 140 | 230 | 56 | 0.702 | 580 | 2 | T-sided | 30 | 49.5 | 8.6 | 138.5 | 0 | 2 | medium | 14.9 | I